## density
cushion | foam | sag_height | sag_width | vf_thickness | length | width | mass | T1 | T2 | T3 | t_avg | vol_VF | vol_HR | min_VF_g | max_VF_g | min_HR_g | max_HR_g | min_HR_density | max_HR_density | in_spec_?
W855791-01 | EN40-230 | 33 | 102.5 | 25 | 470 | 465 | 1099 | 103 | 103 | 103 | 103 | 5463750 | 15457125 | 316.8975 | 338.7525 | 760.2475 | 782.1025 | 49.18428 | 50.59819 | FALSE
W855791-02 | EN40-230 | 32 | 97.5 | 25 | 469 | 463 | 1006.5 | 99 | 99.5 | 99 | 99.16667 | 5428675 | 14605598 | 314.86315 | 336.57785 | 669.92215 | 691.63685 | 45.86749 | 47.35423 | 0
W855791-03 | EN40-230 | 31 | 89.5 | 24 | 464 | 464 | 1072.8 | 101 | 101 | 101.5 | 101.1667 | 5167104 | 15398072 | 299.692032 | 320.360448 | 752.439552 | 773.107968 | 48.86583 | 50.2081 | 0
W855791-04 | EN40-230 | 30.5 | 102 | 25 | 460 | 464 | 1088.4 | 100.5 | 100.5 | 100 | 100.3333 | 5336000 | 14576940 | 309.488 | 330.832 | 757.568 | 778.912 | 51.9703 | 53.43453 | 0
W855791-05 | EN40-230 | 22 | 95 | 26 | 460 | 464 | 1091.2 | 102 | 102 | 102 | 102 | 5549440 | 15260040 | 321.86752 | 344.06528 | 747.13472 | 769.33248 | 48.96021 | 50.41484 | 0
W825414-01 | EN50-250 | 23 | 101 | 25.5 | 458.5 | 461 | 1099.5 | 101 | 100.5 | 100 | 100.5 | 5389896.75 | 14681857.75 | 312.6140115 | 334.1735985 | 765.3264015 | 786.8859885 | 52.12735 | 53.59581 | FALSE
W825414-02 | EN50-250 | 22 | 99 | 24 | 461.5 | 460 | 1091.1 | 100.5 | 100 | 100 | 100.1667 | 5094960 | 15128893 | 295.50768 | 315.88752 | 775.21248 | 795.59232 | 51.24053 | 52.58761 | 1
W825414-03 | EN50-250 | 24 | 99 | 25 | 455 | 461 | 1089.7 | 101 | 100.5 | 100.5 | 100.6667 | 5243875 | 14755422.5 | 304.14475 | 325.12025 | 764.57975 | 785.55525 | 51.81687 | 53.23841 | 1
W825414-04 | EN50-250 | 25 | 97 | 23 | 457 | 462 | 1082.8 | 99.5 | 100 | 100 | 99.83333 | 4856082 | 15149093 | 281.652756 | 301.077084 | 781.722916 | 801.147244 | 51.60196 | 52.88417 | 1
W825414-05 | EN50-250 | 24 | 96 | 25 | 457 | 456 | 1090.9 | 101 | 101 | 101 | 101 | 5209800 | 14784864 | 302.1684 | 323.0076 | 767.8924 | 788.7316 | 51.93774 | 53.34723 | 1
Density Specifications (kg/m3)
[11 empty] | VF | 58 | 62
[11 empty] | EN40-230 | 39 | 42
[11 empty] | EN50-250 | 49 | 53.5
[11 empty] | ratios | min | max | mean
[11 empty] | VF:EN40-230 | 1.380952 | 1.589744 | 1.485348
[11 empty] | VF:EN50-250 | 1.084112 | 1.589744 | 1.336928