## 01 Density
|  |  | Manufacturer | [8 empty] | Blank | [11 empty] | ISO Testing
|  | Type | Volume (m^3) |  |  | Mass (kg) |  | Density (kg/m^3) |  |  |  | Dimensions (mm) |  |  |  |  | Dimensions (m) |  |  |  |  | Mass |  | dsc (mm) |  |  |  | dsc (m)
| Cushion ID |  | V(VF) | V(EN) | Total | m(VF) | m(EN) | Thp(VF) | Thp(EN) | Thp(tot) | Exp(EN) | A | B | C | L | W | A | B | C | L | W | Total (g) | Total (kg) | T1 | T2 | T3 | Av
1 | W764803-01A | W2 - Blank | [9 empty] | 22 | 95 | 26 | 459 | 459 | 0.022 | 0.095 | 0.026 | 0.459 | 0.459 | 1071.7 | 1.0717 | 97 | 96 | 97 | 96.66667 | 0.09666667
2 | W764803-01B | W2 - Blank | [9 empty] | 22 | 95 | 26 | 459 | 459 | 0.022 | 0.095 | 0.026 | 0.459 | 0.459 | 1071.7 | 1.0717 | 97 | 96 | 97 | 96.66667 | 0.09666667
3 | W764803-02A | W2 - Blank | [9 empty] | 19.5 | 98 | 25.5 | 459 | 457 | 0.0195 | 0.098 | 0.0255 | 0.459 | 0.457 | 1072.8 | 1.0728 | 97 | 96 | 96 | 96.33333 | 0.09633333
4 | W764803-02B | W2 - Blank | [9 empty] | 19.5 | 98 | 25.5 | 459 | 457 | 0.0195 | 0.098 | 0.0255 | 0.459 | 0.457 | 1072.8 | 1.0728 | 97 | 96 | 96 | 96.33333 | 0.09633333
5 | W855791-01 | W2 - Blank | 0.00546375 | 0.020920875 | 0.026384625 | 0.327825 | 0.771175 | 60 | 40.5 | 41.65305 | 36.86151 | 33 | 102.5 | 25 | 470 | 465 | 0.033 | 0.1025 | 0.025 | 0.47 | 0.465 | 1099 | 1.099 | 103 | 103 | 103 | 103 | 0.103
6 | W855791-02 | W2 - Blank | 0.005428675 | 0.02007046 | 0.02549914 | 0.3257205 | 0.6807795 | 60 | 40.5 | 39.47192 | 33.91947 | 32 | 97.5 | 25 | 469 | 463 | 0.032 | 0.0975 | 0.025 | 0.469 | 0.463 | 1006.5 | 1.0065 | 99 | 99.5 | 99 | 99.16667 | 0.09916667
7 | W855791-03 | W2 - Blank | 0.005167104 | 0.02049341 | 0.02566051 | 0.31002624 | 0.76277376 | 60 | 40.5 | 41.80742 | 37.22044 | 31 | 89.5 | 24 | 464 | 464 | 0.031 | 0.0895 | 0.024 | 0.464 | 0.464 | 1072.8 | 1.0728 | 101 | 101 | 101.5 | 101.1667 | 0.1011667
8 | W855791-04 | W2 - Blank | 0.005336 | 0.01998409 | 0.02532009 | 0.32016 | 0.76824 | 60 | 40.5 | 42.98563 | 38.44259 | 30.5 | 102 | 25 | 460 | 464 | 0.0305 | 0.102 | 0.025 | 0.46 | 0.464 | 1088.4 | 1.0884 | 100.5 | 100.5 | 100 | 100.3333 | 0.1003333
9 | W855791-05 | W2 - Blank | 0.00554944 | 0.02080948 | 0.02635892 | 0.3329664 | 0.7582336 | 60 | 40.5 | 41.39775 | 36.43693 | 22 | 95 | 26 | 460 | 464 | 0.022 | 0.095 | 0.026 | 0.46 | 0.464 | 1091.2 | 1.0912 | 102 | 102 | 102 | 102 | 0.102
| Average |  | 0.0053889938 | 0.0204556633 | 0.0258446571 |  | 0.748240372 |  | 40.5 | 41.46316 | 36.57619 | [5 empty] | 0.0297 | 0.0973 | 0.025 | 0.4646 | 0.464 | 1071.58 | 1.07158 |  |  |  |  | 0.1011333
| Stdev.s |  | 0.0001457305 | 0.0004224322 | 0.0004961091 |  | 0.03803957 |  | 0 | 1.269037 | 1.662638 | [5 empty] | 0.004410215 | 0.005368892 | 0.0007071068 | 0.004774935 | 0.0007071068 | 37.60521 | 0.03760521 |  |  |  |  | 0.00147855
10 | W825414-01 | W2 - Blank | 0.00538989675 | 0.02017743875 | 0.0255673355 | 0.323393805 | 0.776106195 | 60 | 51.75 | 43.00409 | 38.46406 | 23 | 101 | 25.5 | 458.5 | 461 | 0.023 | 0.101 | 0.0255 | 0.4585 | 0.461 | 1099.5 | 1.0995 | 101 | 100.5 | 100 | 100.5 | 0.1005
11 | W825414-02 | W2 - Blank | 0.00509496 | 0.02025923 | 0.02535419 | 0.3056976 | 0.7854024 | 60 | 51.75 | 43.0343 | 38.76762 | 22 | 99 | 24 | 461.5 | 460 | 0.022 | 0.099 | 0.024 | 0.4615 | 0.46 | 1091.1 | 1.0911 | 100.5 | 100 | 100 | 100.1667 | 0.1001667
12 | W825414-03 | W2 - Blank | 0.005243875 | 0.02003426 | 0.02527813 | 0.3146325 | 0.7750675 | 60 | 51.75 | 43.10841 | 38.68711 | 24 | 99 | 25 | 455 | 461 | 0.024 | 0.099 | 0.025 | 0.455 | 0.461 | 1089.7 | 1.0897 | 101 | 100.5 | 100.5 | 100.6667 | 0.1006667
13 | W825414-04 | W2 - Blank | 0.004856082 | 0.019969986 | 0.024826068 | 0.29136492 | 0.79143508 | 60 | 51.75 | 43.61544 | 39.63123 | 25 | 97 | 23 | 457 | 462 | 0.025 | 0.097 | 0.023 | 0.457 | 0.462 | 1082.8 | 1.0828 | 99.5 | 100 | 100 | 99.83333 | 0.09983333
14 | W825414-05 | W2 - Blank | 0.0052098 | 0.019994664 | 0.025204464 | 0.312588 | 0.778312 | 60 | 51.75 | 43.28202 | 38.92599 | 24 | 96 | 25 | 457 | 456 | 0.024 | 0.096 | 0.025 | 0.457 | 0.456 | 1090.9 | 1.0909 | 101 | 101 | 101 | 101 | 0.101
| Average |  | 0.00515892275 | 0.02008712 | 0.02524604 |  | 0.781264635 |  | 51.75 | 43.20885 | 38.8952 | [5 empty] | 0.0236 | 0.0984 | 0.0245 | 0.4578 | 0.46 | 1090.8 | 1.0908 |  |  |  |  | 0.1004333
| Stdev.s |  | 0.0001993478 | 0.0001253435 | 0.0002711379 |  | 0.006969417 |  | 0 | 0.251573 | 0.4438877 | [5 empty] | 0.001140175 | 0.001949359 | 0.001 | 0.002413504 | 0.002345208 | 5.937171 | 0.005937171 |  |  |  |  | 0.0004503085
|  | 40-230 | 50-250 | T.Test
| V(EN) | 0.0204556633 | 0.02008712 | 0.1240936 |  |  |  |  | One-sided tests
| V(tot) | 0.0258446571 | 0.02524604 | 0.05439873
| m(EN) | 0.748240372 | 0.781264635 | 0.1243355 |  |  |  |  | T Test: Two Independent Samples | [10 empty] | T Test: Two Independent Samples
| m(tot) | 1.07158 | 1.0908 | 0.319283
| total pth | 41.46316 | 43.20885 | 0.03563204 |  |  |  |  | SUMMARY |  |  | Hyp Mean Diff | 36.57619 | [6 empty] | SUMMARY |  |  | Hyp Mean Diff | -36.57619
| EN pth | 40.5 | 51.75 | 0.03563204 | Power Test | Lower | Upper |  | Groups | Count | Mean | Variance | Cohen d | [6 empty] | Groups | Count | Mean | Variance | Cohen d
| EN pex Av | 36.57619 | 38.8952 | 0.03325898 | d = 1.905755 | 1.52314e-06 | 9.172527e-07 |  | EN40 | 5 | 36.57619 | 2.764365 | [7 empty] | EN40 | 5 | 36.57619 | 2.764365
| EN pex Std | 1.662638 | 0.4438877 |  | n = 12 |  |  |  | EN50 | 5 | 38.8952 | 0.1970363 | [7 empty] | EN50 | 5 | 38.8952 | 0.1970363
[9 empty] | Pooled |  |  | 1.480701 | 31.96409 | [6 empty] | Pooled |  |  | 1.480701 | 28.15256
|  | Reported | Measured
| VF 60-90 | 60 | 60 | [5 empty] | T TEST: Equal Variances |  |  |  | Alpha | 0.05 | [5 empty] | T TEST: Equal Variances |  |  |  | Alpha | 0.05
| EN 40-230 | 40.5 | 36.57619 | [6 empty] | std err | t-stat | df | p-value | t-crit | lower | upper | sig | effect r |  |  | std err | t-stat | df | p-value | t-crit | lower | upper | sig | effect r
| EN 50-250 | 51.75 | 38.8952 | [5 empty] | One Tail | 0.7695975 | 50.53967 | 8 | 1.300887e-11 | 1.859548 |  |  | yes | 0.9984377 |  | One Tail | 0.7695975 | 44.51311 | 8 | 3.580839e-11 | 1.859548 |  |  | yes | 0.9979873
[9 empty] | Two Tail | 0.7695975 | 50.53967 | 8 | 2.601774e-11 | 2.306004 | -4.093709 | -0.5443193 | yes | 0.9984377 |  | Two Tail | 0.7695975 | 44.51311 | 8 | 7.161679e-11 | 2.306004 | -4.093709 | -0.5443193 | yes | 0.9979873
[9 empty] | T TEST: Unequal Variances |  |  |  | Alpha | 0.05 | [5 empty] | T TEST: Unequal Variances |  |  |  | Alpha | 0.05
[10 empty] | std err | t-stat | df | p-value | t-crit | lower | upper | sig | effect r |  |  | std err | t-stat | df | p-value | t-crit | lower | upper | sig | effect r
[9 empty] | One Tail | 0.7695975 | 50.53967 | 4.567336 | 4.586263e-07 | 2.131847 |  |  | yes | 0.9991071 |  | One Tail | 0.7695975 | 44.51311 | 4.567336 | 7.6157e-07 | 2.131847 |  |  | yes | 0.9988494
[9 empty] | Two Tail | 0.7695975 | 50.53967 | 4.567336 | 9.172527e-07 | 2.776445 | -4.455759 | -0.1822692 | yes | 0.9991071 |  | Two Tail | 0.7695975 | 44.51311 | 4.567336 | 1.52314e-06 | 2.776445 | -4.455759 | -0.1822692 | yes | 0.9988494
[13 empty] | 9.172527e-07 | [10 empty] | 1.52314e-06

## 03 Hysteresis
| H_250 | [9 empty] | H_500
| T1 | T2 | T3 | AVERAGE |  | STDEV.S |  | VAR.S |  | T.TEST | T1 | T2 | T3 | AVERAGE |  | STDEV.S |  | VAR.S |  | T.TEST
W855791-01 | 0.2750376 | 0.2518557 | 0.2511833 | 0.2593589 | 25.31% | 0.01358232 | 0.02046103 | 0.0001844793 | 0.0004186539 | 0.1705164 | 0.1892795 | 0.1618444 | 0.1633385 | 0.1714875 | 17.49% | 0.01542647 | 0.01689841 | 0.000237976 | 0.0002855561 | 0.9397059
W855791-02 | 0.3041687 | 0.2674962 | 0.275725 | 0.2824633 |  | 0.01924244 |  | 0.0003702715 |  |  | 0.2243926 | 0.1814465 | 0.1940055 | 0.1999482 |  | 0.02208117 |  | 0.0004875783
W855791-03 | 0.2440244 | 0.2395541 | 0.232796 | 0.2387915 |  | 0.005652927 |  | 3.195558e-05 |  |  | 0.1666486 | 0.176511 | 0.1705436 | 0.1712344 |  | 0.004967391 |  | 2.467498e-05
W855791-04 | 0.2394986 | 0.2307868 | 0.2278009 | 0.2326954 |  | 0.006077926 |  | 3.694119e-05 |  |  | 0.1647985 | 0.1694997 | 0.1652113 | 0.1665032 |  | 0.002603299 |  | 6.777167e-06
W855791-05 | 0.2531906 | 0.2559342 | 0.2468979 | 0.2520076 |  | 0.004632849 |  | 2.146329e-05 |  |  | 0.1714905 | 0.163217 | 0.1619893 | 0.1655656 |  | 0.005167679 |  | 2.670491e-05
W825414-01 | 0.2415576 | 0.2304343 | 0.2282362 | 0.2334094 | 23.81% | 0.007141622 | 0.0117776 | 5.100276e-05 | 0.0001387119 |  | 0.1747083 | 0.1639771 | 0.1789238 | 0.1725364 | 17.55% | 0.007706416 | 0.007388401 | 5.938885e-05 | 5.458847e-05
W825414-02 | 0.2448548 | 0.2402234 | 0.2275078 | 0.2375286 |  | 0.00898197 |  | 8.067578e-05 |  |  | 0.1697597 | 0.1750535 | 0.1764448 | 0.1737527 |  | 0.003527276 |  | 1.244168e-05
W825414-03 | 0.2508814 | 0.2436992 | 0.2347719 | 0.2431175 |  | 0.008070497 |  | 6.513292e-05 |  |  | 0.1772069 | 0.1787108 | 0.1810987 | 0.1790055 |  | 0.001962556 |  | 3.851624e-06
W825414-04 | 0.2657429 | 0.2476777 | 0.2320608 | 0.2484938 |  | 0.0168559 |  | 0.0002841213 |  |  | 0.1946876 | 0.1758812 | 0.1802305 | 0.1835998 |  | 0.009845471 |  | 9.693331e-05
W825414-05 | 0.2377406 | 0.2288945 | 0.2173967 | 0.2280106 |  | 0.01020071 |  | 0.0001040546 |  |  | 0.1670378 | 0.1704241 | 0.1682583 | 0.1685734 |  | 0.001715039 |  | 2.941358e-06
[5 empty] | EN40-230 | EN50-250 | T.Test
|  |  | H250 | AVERAGE | 25.3% | 23.81% | 0.1705164 | [6 empty] | One-sided tests
|  |  |  | STDEV.S | 2.04% | 1.179% |  |  |  | Power Test | Lower | Upper
|  |  | H500 | AVERAGE | 17.49% | 17.55% | 0.9397059 |  | H250 | d = 0.8941252 | 1.013513e-06 | 1.82468e-06 |  | T Test: Two Independent Samples | [9 empty] | T Test: Two Independent Samples
|  |  |  | STDEV.S | 1.681% | 0.7414% |  |  |  | n = 42
[9 empty] | H500 | d = 0.0462223 |  |  |  | SUMMARY |  |  | Hyp Mean Diff | 0.2530633 | [5 empty] | SUMMARY |  |  | Hyp Mean Diff | -0.2530633
[10 empty] | n = 14698 |  |  |  | Groups | Count | Mean | Variance | Cohen d | [5 empty] | Groups | Count | Mean | Variance | Cohen d
[14 empty] | EN40 | 5 | 0.2530633 | 0.0003809111 | [6 empty] | EN40 | 5 | 0.2530633 | 0.0003809111
[14 empty] | EN50 | 5 | 0.238112 | 6.433271e-05 | [6 empty] | EN50 | 5 | 0.238112 | 6.433271e-05
[14 empty] | Pooled |  |  | 0.0002226219 | 15.95869 | [5 empty] | Pooled |  |  | 0.0002226219 | 17.96282
[14 empty] | T TEST: Equal Variances |  |  |  | Alpha | 0.05 |  |  |  |  | T TEST: Equal Variances |  |  |  | Alpha | 0.05
[15 empty] | std err | t-stat | df | p-value | t-crit | lower | upper | sig | effect r |  | std err | t-stat | df | p-value | t-crit | lower | upper | sig | effect r
[14 empty] | One Tail | 0.009436565 | 25.23291 | 8 | 3.257807e-09 | 1.859548 |  |  | yes | 0.9937762 | One Tail | 0.009436565 | 28.40172 | 8 | 1.27644e-09 | 1.859548 |  |  | yes | 0.9950778
[14 empty] | Two Tail | 0.009436565 | 25.23291 | 8 | 6.515614e-09 | 2.306004 | -0.006809412 | 0.0367121 | yes | 0.9937762 | Two Tail | 0.009436565 | 28.40172 | 8 | 2.552881e-09 | 2.306004 | -0.006809412 | 0.0367121 | yes | 0.9950778
[14 empty] | T TEST: Unequal Variances |  |  |  | Alpha | 0.05 |  |  |  |  | T TEST: Unequal Variances |  |  |  | Alpha | 0.05
[15 empty] | std err | t-stat | df | p-value | t-crit | lower | upper | sig | effect r |  | std err | t-stat | df | p-value | t-crit | lower | upper | sig | effect r
[14 empty] | One Tail | 0.009436565 | 25.23291 | 5.313662 | 9.1234e-07 | 2.015048 |  |  | yes | 0.9958531 | One Tail | 0.009436565 | 28.40172 | 5.313662 | 5.067567e-07 | 2.015048 |  |  | yes | 0.9967226
[14 empty] | Two Tail | 0.009436565 | 25.23291 | 5.313662 | 1.82468e-06 | 2.570582 | -0.009306117 | 0.03920881 | yes | 0.9958531 | Two Tail | 0.009436565 | 28.40172 | 5.313662 | 1.013513e-06 | 2.570582 | -0.009306117 | 0.03920881 | yes | 0.9967226
[18 empty] | 1.82468e-06 | [9 empty] | 1.013513e-06

## 05 LCDOD
|  | Lth | [7 empty] | 135 N | [11 empty] | 180N | [11 empty] | 225N | [11 empty] | Loaded Contour |  | STDEV.S | T.TEST | Overload Deflection
|  | T1 | T2 | T3 | MEDIAN |  | STDEV.S |  | T.TEST | T1 | T2 | T3 | MEDIAN |  | AVERAGE |  | STDEV.S |  | VAR.S |  | T.TEST | T1 | T2 | T3 | MEDIAN |  | AVERAGE |  | STDEV.S |  | VAR.S |  | T.TEST | T1 | T2 | T3 | MEDIAN |  | AVERAGE |  | STDEV.S |  | VAR.S |  | T.TEST |  |  |  |  | L180 |  | STDEV.S | T.TEST | L225 |  | STDEV.S | T.TEST | L180-L225
| W855791-01 | 103 | 103 | 103 | 103 | 101 | 0 | 1.381855 | 0.1778078 | 52.23333 | 49.53667 | 48.67333 | 49.53667 | 52.16 | 50.14778 | 51.97156 | 1.857012 | 3.105196 | 3.448493 | 9.642241 | 0.03214401 | 44.17 | 42.32333 | 41.71 | 42.32333 | 43.73333 | 42.73444 | 44.42667 | 1.280492 | 3.230416 | 1.639659 | 10.43559 | 0.04291188 | 36.80333 | 36.08 | 35.74 | 36.08 | 36.18667 | 36.20778 | 37.41533 | 0.5430606 | 2.924627 | 0.2949148 | 8.553446 | 0.06433761 | 53.46333 | 49.7 | 3.472162 | 0.02696121 | 7.213333 | 7.382 | 0.3617289 | 0.9132928 | 13.45667 | 14.102 | 0.4923447 | 0.02696121 | 6.526667
| W855791-02 | 99 | 99.5 | 99 | 99 |  | 0.2886751 |  |  | 51.44667 | 48.47 | 47.55 | 48.47 |  | 49.15556 |  | 2.036785 |  | 4.148493 |  |  | 42.67333 | 40.56667 | 39.9 | 40.56667 |  | 41.04667 |  | 1.447634 |  | 2.095644 |  |  | 34.41667 | 33.66 | 33.29667 | 33.66 | 36.08 | 33.79111 | 37.298 | 0.5713953 |  | 0.3264926 |  |  | 50.53 |  |  |  | 7.903333 |  |  |  | 14.81 |  |  |  | 7.255556
| W855791-03 | 101 | 101 | 101.5 | 101 |  | 0.2886751 |  |  | 57.07667 | 54.79667 | 54.07 | 54.79667 |  | 55.31444 |  | 1.568783 |  | 2.461081 |  |  | 49.44333 | 47.62 | 47.02 | 47.62 |  | 48.02778 |  | 1.262081 |  | 1.592848 |  |  | 41.28333 | 40.54 | 40.17667 | 40.54 |  | 40.66667 |  | 0.564102 |  | 0.3182111 |  |  | 46.20333 |  |  |  | 7.176667 |  |  |  | 14.25667 |  |  |  | 7.361111
| W855791-04 | 100.5 | 100.5 | 100 | 100.5 |  | 0.2886751 |  |  | 56.67667 | 54.55333 | 53.84667 | 54.55333 |  | 55.02556 |  | 1.472912 |  | 2.16947 |  |  | 49.2 | 47.53667 | 46.96667 | 47.53667 |  | 47.90111 |  | 1.160413 |  | 1.346559 |  |  | 41.28667 | 40.60667 | 40.24 | 40.60667 |  | 40.71111 |  | 0.5310925 |  | 0.2820593 |  |  | 45.94667 |  |  |  | 7.016667 |  |  |  | 13.94667 |  |  |  | 7.19
| W855791-05 | 102 | 102 | 102 | 102 |  | 0 |  |  | 52.16 | 49.64333 | 48.84 | 49.64333 |  | 50.21444 |  | 1.732116 |  | 3.000226 |  |  | 43.73333 | 42.04333 | 41.49333 | 42.04333 |  | 42.42333 |  | 1.167347 |  | 1.3627 |  |  | 36.18667 | 35.60333 | 35.31 | 35.60333 |  | 35.7 |  | 0.446256 |  | 0.1991444 |  |  | 52.35667 |  |  |  | 7.6 |  |  |  | 14.04 |  |  |  | 6.723333
| W825414-01 | 101 | 100.5 | 100 | 100.5 | 100.5 | 0.5 | 0.4952152 |  | 58.76333 | 56.74667 | 56.18667 | 56.74667 | 56.47 | 57.23222 | 56.652 | 1.355222 | 1.328866 | 1.836626 | 1.765884 |  | 50.99 | 49.26667 | 48.79 | 49.26667 | 49.01333 | 49.68222 | 49.25222 | 1.157374 | 1.29136 | 1.339515 | 1.667611 |  | 42.11 | 41.48667 | 41.19 | 41.48667 | 41.19 | 41.59556 | 41.44511 | 0.4695664 | 0.8533946 | 0.2204926 | 0.7282823 |  | 43.75333 | 44.20133 | 0.4756668 |  | 7.48 | 7.361333 | 0.186333 |  | 15.26 | 14.86 | 0.3718348 |  | 8.086667
| W825414-02 | 100.5 | 100 | 100 | 100 |  | 0.2886751 |  |  | 56.47 | 55.42333 | 55.11 | 55.42333 |  | 55.66778 |  | 0.7121902 |  | 0.5072148 |  |  | 49.01333 | 48.04333 | 47.78667 | 48.04333 |  | 48.28111 |  | 0.6469787 |  | 0.4185815 |  |  | 41.27333 | 40.95667 | 40.80333 | 40.95667 |  | 41.01111 |  | 0.2396834 |  | 0.05744815 |  |  | 44.57667 |  |  |  | 7.38 |  |  |  | 14.46667 |  |  |  | 7.27
| W825414-03 | 101 | 100.5 | 100.5 | 100.5 |  | 0.2886751 |  |  | 57.72 | 55.66667 | 55.08 | 55.66667 |  | 56.15556 |  | 1.386239 |  | 1.921659 |  |  | 50.10667 | 48.13333 | 47.61333 | 48.13333 |  | 48.61778 |  | 1.315368 |  | 1.730193 |  |  | 41.14667 | 40.50333 | 40.22 | 40.50333 |  | 40.62333 |  | 0.474845 |  | 0.2254778 |  |  | 44.83333 |  |  |  | 7.533333 |  |  |  | 15.16333 |  |  |  | 7.994444
| W825414-04 | 99.5 | 100 | 100 | 100 |  | 0.2886751 |  |  | 58.09667 | 56.01667 | 55.43333 | 56.01667 |  | 56.51556 |  | 1.400001 |  | 1.960004 |  |  | 50.59333 | 48.65667 | 48.13 | 48.65667 |  | 49.12667 |  | 1.297181 |  | 1.682678 |  |  | 41.74333 | 41.09 | 40.80333 | 41.09 |  | 41.21222 |  | 0.4817714 |  | 0.2321037 |  |  | 43.98333 |  |  |  | 7.36 |  |  |  | 14.92667 |  |  |  | 7.914444
| W825414-05 | 101 | 101 | 101 | 101 |  | 0 |  |  | 59.35667 | 57.14 | 56.57 | 57.14 |  | 57.68889 |  | 1.472188 |  | 2.167337 |  |  | 52.00333 | 50.08667 | 49.57 | 50.08667 |  | 50.55333 |  | 1.282034 |  | 1.643611 |  |  | 43.35 | 42.65667 | 42.34333 | 42.65667 |  | 42.78333 |  | 0.5151483 |  | 0.2653778 |  |  | 43.86 |  |  |  | 7.053333 |  |  |  | 14.48333 |  |  |  | 7.77
|  |  | EN 40-230 | EN50-250
| Lth | MEDIAN | 101 | 100.5
|  | STDEV.S | 1.381855 | 0.4952152
|  | T.TEST | 0.1778078
Cushion Thickness | 135N | MEDIAN | 52.16 | 56.47
|  | STDEV.S | 3.105196 | 1.328866
|  | T.TEST | 0.03214401
| 180N | MEDIAN | 43.73333 | 49.01333
|  | STDEV.S | 3.230416 | 1.29136
|  | T.TEST | 0.04291188
| 225N | MEDIAN | 36.18667 | 41.19
|  | STDEV.S | 2.924627 | 0.8533946
|  | T.TEST | 0.06433761
|  |  | EN 40-230 | EN50-250
Loaded Contour |  | AVERAGE | 49.7 | 44.20133
|  | STDEV.S | 3.472162 | 0.4756668
|  | T.TEST | 0.02696121
Overload Deflection | L180 | AVERAGE | 7.382 | 7.361333 | 6.72 | 7.498667
|  | STDEV.S | 0.3617289 | 0.186333
|  | T.TEST | 0.9132928
| L225 | AVERAGE | 14.102 | 14.86
|  | STDEV.S | 0.4923447 | 0.3718348
|  | T.TEST | 0.02696121
|  |  | EN 40-230 | EN50-250
|  | Loaded Conour Depth | 49.7 | 44.20133
|  | 180mm | 7.382 | 7.361333
|  | 225mm | 14.102 | 14.86
Note on BC3: [Threaded comment] Your version of Excel allows you to read this threaded comment; however, any edits to it will get removed if the file is opened in a newer version of Excel. Learn more: https://go.microsoft.com/fwlink/?linkid=870924 Comment: As getting stiffer should be getting less compression
Note on K4: [Threaded comment] Your version of Excel allows you to read this threaded comment; however, any edits to it will get removed if the file is opened in a newer version of Excel. Learn more: https://go.microsoft.com/fwlink/?linkid=870924 Comment: Cushion thickness - compressive extension

## TOST
Equivalence Testing (TOST) | [11 empty] | One-sided tests
EN40 | EN50 | T Test: Two Independent Samples | [9 empty] | T Test: Two Independent Samples | [9 empty] | T Test: Two Independent Samples
36.86151 | 38.46406
33.91947 | 38.76762 | SUMMARY |  |  | Hyp Mean Diff | 0 | [5 empty] | SUMMARY |  |  | Hyp Mean Diff | 36.57619 | [5 empty] | SUMMARY |  |  | Hyp Mean Diff | -36.57619
37.22044 | 38.68711 | Groups | Count | Mean | Variance | Cohen d | [5 empty] | Groups | Count | Mean | Variance | Cohen d | [5 empty] | Groups | Count | Mean | Variance | Cohen d
38.44259 | 39.63123 | EN40 | 5 | 36.57619 | 2.764365 | [6 empty] | EN40 | 5 | 36.57619 | 2.764365 | [6 empty] | EN40 | 5 | 36.57619 | 2.764365
36.43693 | 38.92599 | EN50 | 5 | 38.8952 | 0.1970363 | [6 empty] | EN50 | 5 | 38.8952 | 0.1970363 | [6 empty] | EN50 | 5 | 38.8952 | 0.1970363
|  | Pooled |  |  | 1.480701 | 1.905767 | [5 empty] | Pooled |  |  | 1.480701 | 31.96409 | [5 empty] | Pooled |  |  | 1.480701 | 28.15256
|  | T TEST: Equal Variances |  |  |  | Alpha | 0.05 |  |  |  |  | T TEST: Equal Variances |  |  |  | Alpha | 0.05 |  |  |  |  | T TEST: Equal Variances |  |  |  | Alpha | 0.05
|  |  | std err | t-stat | df | p-value | t-crit | lower | upper | sig | effect r |  | std err | t-stat | df | p-value | t-crit | lower | upper | sig | effect r |  | std err | t-stat | df | p-value | t-crit | lower | upper | sig | effect r
|  | One Tail | 0.7695975 | 3.013282 | 8 | 0.008364858 | 1.859548 |  |  | yes | 0.7291175 | One Tail | 0.7695975 | 50.53967 | 8 | 1.300887e-11 | 1.859548 |  |  | yes | 0.9984377 | One Tail | 0.7695975 | 44.51311 | 8 | 3.580839e-11 | 1.859548 |  |  | yes | 0.9979873
|  | Two Tail | 0.7695975 | 3.013282 | 8 | 0.01672972 | 2.306004 | -4.093709 | -0.5443193 | yes | 0.7291175 | Two Tail | 0.7695975 | 50.53967 | 8 | 2.601774e-11 | 2.306004 | -4.093709 | -0.5443193 | yes | 0.9984377 | Two Tail | 0.7695975 | 44.51311 | 8 | 7.161679e-11 | 2.306004 | -4.093709 | -0.5443193 | yes | 0.9979873
|  | T TEST: Unequal Variances |  |  |  | Alpha | 0.05 |  |  |  |  | T TEST: Unequal Variances |  |  |  | Alpha | 0.05 |  |  |  |  | T TEST: Unequal Variances |  |  |  | Alpha | 0.05
|  |  | std err | t-stat | df | p-value | t-crit | lower | upper | sig | effect r |  | std err | t-stat | df | p-value | t-crit | lower | upper | sig | effect r |  | std err | t-stat | df | p-value | t-crit | lower | upper | sig | effect r
|  | One Tail | 0.7695975 | 3.013282 | 4.567336 | 0.01971141 | 2.131847 |  |  | yes | 0.8156765 | One Tail | 0.7695975 | 50.53967 | 4.567336 | 4.586263e-07 | 2.131847 |  |  | yes | 0.9991071 | One Tail | 0.7695975 | 44.51311 | 4.567336 | 7.6157e-07 | 2.131847 |  |  | yes | 0.9988494
|  | Two Tail | 0.7695975 | 3.013282 | 4.567336 | 0.03942281 | 2.776445 | -4.455759 | -0.1822692 | yes | 0.8156765 | Two Tail | 0.7695975 | 50.53967 | 4.567336 | 9.172527e-07 | 2.776445 | -4.455759 | -0.1822692 | yes | 0.9991071 | Two Tail | 0.7695975 | 44.51311 | 4.567336 | 1.52314e-06 | 2.776445 | -4.455759 | -0.1822692 | yes | 0.9988494
[16 empty] | 9.172527e-07 | [9 empty] | 1.52314e-06

## W825414-01
W825414-01
EN50-250
Test 01 - Preconditioning |  |  |  |  | Test 03 - Hysteresis | [21 empty] | Test 05 - LCDOD
Results Table 1 |  |  |  |  | Results Table 1 | [21 empty] | Results Table 1
| Cushion Thickness (mm) | Maximum Compressive extension 3_hold_2 - Rep 1 | Compressive load at Maximum Compressive extension 3_hold_2 - Rep 1 | Segment ID |  | H_250 | H_500 | Ext_L_8_ave | Ext_L_250_ave | Ext_L_500_ave | Ext_L_750_ave | Ext_U_500_ave | Ext_U_250_ave | Ext_U_8_ave |  | Ext_L_8_ave | Ext_L_250_ave | Ext_L_500_ave | Ext_L_750_ave | Ext_U_500_ave | Ext_U_250_ave | Ext_U_8_ave | [5 empty] | L135_01 | L135_02 | L135_03 | L180_01 | L180_02 | L180_03 | L225_01 | L225_02 | L225_03 | cushion_thickness
|  | (mm) | (N)
1 | 100 | 74 | 830 | 12866 | _1 | 0.2415576 | 0.1747083 | 1.35852 | 32.78409 | 55.67671 | 68.78654 | 63.50771 | 49.14138 | 11.35605 |  | 99.14148 | 67.71591 | 44.82329 | 31.71346 | 36.99229 | 51.35862 | 89.14395 |  |  |  |  | _1 | 42.42 | 44.32 | 44.88 | 49.95 | 51.73 | 52.27 | 58.64 | 59.28 | 59.62 | > 100.50
[5 empty] | _2 | 0.2304343 | 0.1639771 | 2.81835 | 30.66538 | 51.64263 | 64.75274 | 59.65412 | 46.75767 | 17.23863 |  | 97.68165 | 69.83462 | 48.85737 | 35.74726 | 40.84588 | 53.74233 | 83.26137 |  |  |  |  | _2 | 40.82 | 42.99 | 43.56 | 49.33 | 50.93 | 51.36 | 58.55 | 59.19 | 59.48 | > 100.50
[5 empty] | _3 | 0.2282362 | 0.1789238 | 1.36712 | 32.42768 | 54.38473 | 68.16435 | 62.63585 | 47.96425 | 9.24082 |  | 99.13288 | 68.07232 | 46.11527 | 32.33565 | 37.86415 | 52.53575 | 91.25918 |  |  |  |  | _3 | 41.97 | 43.95 | 44.5 | 49.25 | 51.04 | 51.5 | 57.98 | 58.57 | 58.83 | > 100.50
[6 empty] | ext @ 8 L_01 | ext @ 250 L_01 | ext @ 500 L_01 | ext @ 750 L_01 | ext @ 500 U_01 | ext @ 250 U_01 | ext @ 8 U_01 | ext @ 8 L_02 | ext @ 250 L_02 | ext @ 500 L_02 | ext @ 750 L_02 | ext @ 500 U_02 | ext @ 250 U_02 | ext @ 8 U_02 | ext @ 8 L_03 | ext @ 250 L_03 | ext @ 500 L_03 | ext @ 750 L_03 | ext @ 500 U_03 | ext @ 250 U_03 | ext @ 8 U_03 |  | 41.73667
[6 empty] | (mm) | (mm) | (mm) | (mm) | (mm) | (mm) | (mm) | (mm) | (mm) | (mm) | (mm) | (mm) | (mm) | (mm) | (mm) | (mm) | (mm) | (mm) | (mm) | (mm) | (mm)
[5 empty] | _1 | 1.8 | 34.5 | 57.2 | 69.7 | 64.5 | 50.1 | 11.7 | 1.1 | 32 | 55 | 68.5 | 63.2 | 48.8 | 11.2 | 1.2 | 31.9 | 54.8 | 68.2 | 62.9 | 48.6 | 11.1
[5 empty] | _2 | 2.3 | 29.3 | 50.2 | 64.5 | 59.4 | 46.4 | 17 | 3 | 31.2 | 52.2 | 64.8 | 59.7 | 46.8 | 17.3 | 3.1 | 31.6 | 52.5 | 64.9 | 59.9 | 47.1 | 17.4
[5 empty] | _3 | 1.1 | 30.9 | 52.8 | 67.9 | 62.3 | 47.6 | 9.1 | 1.5 | 33 | 55 | 68.2 | 62.7 | 48 | 9.3 | 1.6 | 33.4 | 55.4 | 68.4 | 62.9 | 48.3 | 9.4

## W825414-02
W825414-02
EN50-250
Test 01 - Preconditioning |  |  |  |  | Test 03 - Hysteresis | [21 empty] | Test 05 - LCDOD
Results Table 1 |  |  |  |  | Results Table 1 | [21 empty] | Results Table 1
| Cushion Thickness (mm) | Maximum Compressive extension 3_hold_2 - Rep 1 | Compressive load at Maximum Compressive extension 3_hold_2 - Rep 1 | Segment ID |  | H_250 | H_500 | Ext_L_8_ave | Ext_L_250_ave | Ext_L_500_ave | Ext_L_750_ave | Ext_U_500_ave | Ext_U_250_ave | Ext_U_8_ave |  | Ext_L_8_ave | Ext_L_250_ave | Ext_L_500_ave | Ext_L_750_ave | Ext_U_500_ave | Ext_U_250_ave | Ext_U_8_ave | [5 empty] | L135_01 | L135_02 | L135_03 | L180_01 | L180_02 | L180_03 | L225_01 | L225_02 | L225_03 | cushion_thickness
|  | (mm) | (N)
1 | 100 | 70 | 830 | 12866 | _1 | 0.2448548 | 0.1697597 | 2.46881 | 26.46669 | 46.343 | 59.95378 | 55.48009 | 44.51248 | 19.80964 |  | 97.69786 | 73.69998 | 53.82367 | 40.21289 | 44.68658 | 55.65419 | 80.35703 |  |  |  |  | _1 | 42.54 | 44.39 | 44.94 | 50.39 | 52.07 | 52.55 | 58.9 | 59.46 | 59.77 | > 100.20
[5 empty] | _2 | 0.2402234 | 0.1750535 | 2.24387 | 32.87056 | 54.80579 | 67.88708 | 62.74637 | 49.03666 | 11.51615 |  | 97.9228 | 67.29611 | 45.36088 | 32.27959 | 37.4203 | 51.13001 | 88.65052 |  |  |  |  | _2 | 46.54 | 45.72 | 45.56 | 53.59 | 52.96 | 52.77 | 59.7 | 59.49 | 59.39 | > 100.20
[5 empty] | _3 | 0.2275078 | 0.1764448 | 1.72744 | 32.95015 | 54.57586 | 67.96641 | 62.62012 | 48.24243 | 9.31432 |  | 98.43923 | 67.21652 | 45.59081 | 32.20026 | 37.54655 | 51.92424 | 90.85235 |  |  |  |  | _3 | 41.51 | 43.62 | 44.17 | 48.98 | 50.84 | 51.32 | 57.58 | 58.18 | 58.43 | > 100.20
[6 empty] | ext @ 8 L_01 | ext @ 250 L_01 | ext @ 500 L_01 | ext @ 750 L_01 | ext @ 500 U_01 | ext @ 250 U_01 | ext @ 8 U_01 | ext @ 8 L_02 | ext @ 250 L_02 | ext @ 500 L_02 | ext @ 750 L_02 | ext @ 500 U_02 | ext @ 250 U_02 | ext @ 8 U_02 | ext @ 8 L_03 | ext @ 250 L_03 | ext @ 500 L_03 | ext @ 750 L_03 | ext @ 500 U_03 | ext @ 250 U_03 | ext @ 8 U_03
[6 empty] | (mm) | (mm) | (mm) | (mm) | (mm) | (mm) | (mm) | (mm) | (mm) | (mm) | (mm) | (mm) | (mm) | (mm) | (mm) | (mm) | (mm) | (mm) | (mm) | (mm) | (mm)
[5 empty] | _1 | 1.9 | 24.4 | 44.4 | 59.5 | 55 | 44 | 19.4 | 2.7 | 27.2 | 47.1 | 60 | 55.6 | 44.6 | 19.9 | 2.9 | 27.8 | 47.6 | 60.3 | 55.8 | 44.9 | 20.1
[5 empty] | _2 | 2.2 | 32.6 | 54.6 | 67.9 | 62.7 | 49 | 11.5 | 2.3 | 32.9 | 54.9 | 67.9 | 62.8 | 49.1 | 11.5 | 2.3 | 33.1 | 55 | 67.9 | 62.8 | 49.1 | 11.5
[5 empty] | _3 | 1.4 | 31.4 | 53 | 67.7 | 62.3 | 47.9 | 9.2 | 1.8 | 33.5 | 55.2 | 68 | 62.7 | 48.3 | 9.3 | 1.9 | 33.9 | 55.5 | 68.2 | 62.8 | 48.5 | 9.4

## W825414-03
W825414-03
EN50-250
Test 01 - Preconditioning |  |  |  |  | Test 03 - Hysteresis | [21 empty] | Test 05 - LCDOD
Results Table 1 |  |  |  |  | Results Table 1 | [21 empty] | Results Table 1
| Cushion Thickness (mm) | Maximum Compressive extension 3_hold_2 - Rep 1 | Compressive load at Maximum Compressive extension 3_hold_2 - Rep 1 | Segment ID |  | H_250 | H_500 | Ext_L_8_ave | Ext_L_250_ave | Ext_L_500_ave | Ext_L_750_ave | Ext_U_500_ave | Ext_U_250_ave | Ext_U_8_ave |  | Ext_L_8_ave | Ext_L_250_ave | Ext_L_500_ave | Ext_L_750_ave | Ext_U_500_ave | Ext_U_250_ave | Ext_U_8_ave | [5 empty] | L135_01 | L135_02 | L135_03 | L180_01 | L180_02 | L180_03 | L225_01 | L225_02 | L225_03 | cushion_thickness
|  | (mm) | (N)
1 | 101 | 68 | 830.1 | 12866 | _1 | 0.2508814 | 0.1772069 | 2.80123 | 28.96319 | 50.04628 | 63.77126 | 59.01656 | 46.95226 | 19.30992 |  | 97.86544 | 71.70348 | 50.62039 | 36.89541 | 41.65011 | 53.71441 | 81.35675 |  |  |  |  | _1 | 43.69 | 45.6 | 46.18 | 51.71 | 53.47 | 53.97 | 60.57 | 61.15 | 61.44 | > 100.70
[5 empty] | _2 | 0.2436992 | 0.1787108 | 1.56065 | 32.86003 | 55.777 | 68.98777 | 63.79927 | 49.38445 | 11.80272 |  | 99.10602 | 67.80664 | 44.88967 | 31.6789 | 36.8674 | 51.28222 | 88.86395 |  |  |  |  | _2 | 42.1 | 44.35 | 44.98 | 49.51 | 51.73 | 52.31 | 58.67 | 59.41 | 59.73 | > 100.70
[5 empty] | _3 | 0.2347719 | 0.1810987 | 1.72477 | 33.30754 | 55.22801 | 68.80795 | 63.45689 | 49.12157 | 10.6099 |  | 98.9419 | 67.35913 | 45.43866 | 31.85872 | 37.20978 | 51.5451 | 90.05677 |  |  |  |  | _3 | 42.55 | 44.55 | 45.1 | 49.96 | 51.9 | 52.38 | 58.82 | 59.43 | 59.67 | > 100.70
[6 empty] | ext @ 8 L_01 | ext @ 250 L_01 | ext @ 500 L_01 | ext @ 750 L_01 | ext @ 500 U_01 | ext @ 250 U_01 | ext @ 8 U_01 | ext @ 8 L_02 | ext @ 250 L_02 | ext @ 500 L_02 | ext @ 750 L_02 | ext @ 500 U_02 | ext @ 250 U_02 | ext @ 8 U_02 | ext @ 8 L_03 | ext @ 250 L_03 | ext @ 500 L_03 | ext @ 750 L_03 | ext @ 500 U_03 | ext @ 250 U_03 | ext @ 8 U_03
[6 empty] | (mm) | (mm) | (mm) | (mm) | (mm) | (mm) | (mm) | (mm) | (mm) | (mm) | (mm) | (mm) | (mm) | (mm) | (mm) | (mm) | (mm) | (mm) | (mm) | (mm) | (mm)
[5 empty] | _1 | 2.1 | 26.7 | 47.8 | 63.2 | 58.5 | 46.4 | 19 | 3.1 | 29.8 | 50.9 | 63.9 | 59.1 | 47.1 | 19.4 | 3.2 | 30.5 | 51.5 | 64.2 | 59.4 | 47.4 | 19.6
[5 empty] | _2 | 2 | 34.6 | 57.4 | 69.8 | 64.7 | 50.4 | 12.2 | 1.3 | 32 | 55.1 | 68.7 | 63.5 | 49 | 11.7 | 1.3 | 32 | 54.9 | 68.4 | 63.2 | 48.8 | 11.6
[5 empty] | _3 | 1.2 | 31.7 | 53.6 | 68.5 | 63.1 | 48.7 | 10.5 | 1.9 | 33.9 | 55.8 | 68.9 | 63.5 | 49.2 | 10.7 | 2 | 34.3 | 56.3 | 69.1 | 63.7 | 49.4 | 10.7

## W825414-04
W825414-04
EN50-250
Test 01 - Preconditioning |  |  |  |  | Test 03 - Hysteresis | [21 empty] | Test 05 - LCDOD
Results Table 1 |  |  |  |  | Results Table 1 | [21 empty] | Results Table 1
| Cushion Thickness (mm) | Maximum Compressive extension 3_hold_2 - Rep 1 | Compressive load at Maximum Compressive extension 3_hold_2 - Rep 1 | Segment ID |  | H_250 | H_500 | Ext_L_8_ave | Ext_L_250_ave | Ext_L_500_ave | Ext_L_750_ave | Ext_U_500_ave | Ext_U_250_ave | Ext_U_8_ave |  | Ext_L_8_ave | Ext_L_250_ave | Ext_L_500_ave | Ext_L_750_ave | Ext_U_500_ave | Ext_U_250_ave | Ext_U_8_ave | [5 empty] | L135_01 | L135_02 | L135_03 | L180_01 | L180_02 | L180_03 | L225_01 | L225_02 | L225_03 | cushion_thickness
|  | (mm) | (N)
1 | 100 | 71 | 830.1 | 12866 |  | 0.2657429 | 0.1946876 | 3.11379 | 30.67161 | 52.79196 | 66.94131 | 61.95033 | 49.05085 | 17.59442 |  | 96.71954 | 69.16172 | 47.04137 | 32.89202 | 37.883 | 50.78248 | 82.23891 |  |  |  |  | _1 | 43.16 | 44.98 | 45.51 | 51.12 | 52.8 | 53.26 | 59.88 | 60.43 | 60.67 | > 99.80
[5 empty] | _1 | 0.2476777 | 0.1758812 | 2.93162 | 29.97865 | 51.01954 | 64.50202 | 59.60497 | 47.2801 | 19.37686 |  | 96.90171 | 69.85468 | 48.81379 | 35.33131 | 40.22836 | 52.55323 | 80.45647 |  |  |  |  | _2 | 41.02 | 43.39 | 44.05 | 48.39 | 50.58 | 51.16 | 57.42 | 58.17 | 58.48 | > 99.80
[5 empty] | _3 | 0.2320608 | 0.1802305 | 1.83924 | 33.21648 | 55.01823 | 68.58275 | 63.09528 | 48.67564 | 10.26802 |  | 97.99409 | 66.61685 | 44.8151 | 31.25058 | 36.73805 | 51.15769 | 89.56531 |  |  |  |  | _3 | 41.53 | 43.58 | 44.14 | 48.71 | 50.65 | 51.19 | 57.47 | 58.13 | 58.44 | > 99.80
[6 empty] | ext @ 8 L_01 | ext @ 250 L_01 | ext @ 500 L_01 | ext @ 750 L_01 | ext @ 500 U_01 | ext @ 250 U_01 | ext @ 8 U_01 | ext @ 8 L_02 | ext @ 250 L_02 | ext @ 500 L_02 | ext @ 750 L_02 | ext @ 500 U_02 | ext @ 250 U_02 | ext @ 8 U_02 | ext @ 8 L_03 | ext @ 250 L_03 | ext @ 500 L_03 | ext @ 750 L_03 | ext @ 500 U_03 | ext @ 250 U_03 | ext @ 8 U_03
[6 empty] | (mm) | (mm) | (mm) | (mm) | (mm) | (mm) | (mm) | (mm) | (mm) | (mm) | (mm) | (mm) | (mm) | (mm) | (mm) | (mm) | (mm) | (mm) | (mm) | (mm) | (mm)
[6 empty] | 2.8 | 29.3 | 51.7 | 66.7 | 61.7 | 48.7 | 17.3 | 3.2 | 31.1 | 53.2 | 67 | 62 | 49.1 | 17.6 | 3.4 | 31.5 | 53.5 | 67.1 | 62.1 | 49.3 | 17.9
[5 empty] | _1 | 2.2 | 27.9 | 49 | 64.1 | 59.2 | 46.8 | 19.1 | 3.2 | 30.7 | 51.8 | 64.6 | 59.7 | 47.4 | 19.4 | 3.4 | 31.3 | 52.3 | 64.8 | 59.9 | 47.6 | 19.6
[5 empty] | _3 | 1.6 | 31.4 | 53.3 | 68.2 | 62.7 | 48.3 | 10.1 | 1.9 | 33.8 | 55.6 | 68.7 | 63.2 | 48.7 | 10.3 | 2 | 34.4 | 56.1 | 68.9 | 63.4 | 49 | 10.4

## W825414-05
W825414-05
EN50-250
Test 01 - Preconditioning |  |  |  |  | Test 03 - Hysteresis | [21 empty] | Test 05 - LCDOD
Results Table 1 |  |  |  |  | Results Table 1 | [21 empty] | Results Table 1
| Cushion Thickness (mm) | Maximum Compressive extension 3_hold_2 - Rep 1 | Compressive load at Maximum Compressive extension 3_hold_2 - Rep 1 | Segment ID |  | H_250 | H_500 | Ext_L_8_ave | Ext_L_250_ave | Ext_L_500_ave | Ext_L_750_ave | Ext_U_500_ave | Ext_U_250_ave | Ext_U_8_ave |  | Ext_L_8_ave | Ext_L_250_ave | Ext_L_500_ave | Ext_L_750_ave | Ext_U_500_ave | Ext_U_250_ave | Ext_U_8_ave | [5 empty] | L135_01 | L135_02 | L135_03 | L180_01 | L180_02 | L180_03 | L225_01 | L225_02 | L225_03 | cushion_thickness
|  | (mm) | (N)
1 | 101 | 69 | 830.1 | 12866 | _1 | 0.2377406 | 0.1670378 | 2.97626 | 30.13087 | 50.93994 | 64.19553 | 59.30186 | 46.97934 | 19.14542 |  | 98.02374 | 70.86913 | 50.06006 | 36.80447 | 41.69814 | 54.02066 | 81.85458 |  |  |  |  | _1 | 42.91 | 44.86 | 45.42 | 50.64 | 52.38 | 52.86 | 59.35 | 59.96 | 60.25 | > 101.00
[5 empty] | _2 | 0.2288945 | 0.1704241 | 0.67453 | 32.04923 | 54.20739 | 67.542 | 62.18198 | 47.83168 | 10.56875 |  | 100.32547 | 68.95077 | 46.79261 | 33.458 | 38.81802 | 53.16832 | 90.43125 |  |  |  |  | _2 | 40.39 | 42.93 | 43.55 | 47.58 | 49.73 | 50.31 | 56.33 | 57.15 | 57.49 | > 101.00
[5 empty] | _3 | 0.2173967 | 0.1682583 | 0.66171 | 32.26754 | 53.8469 | 67.29381 | 61.7808 | 47.20975 | 8.57518 |  | 100.33829 | 68.73246 | 47.1531 | 33.70619 | 39.2192 | 53.79025 | 92.42482 |  |  |  |  | _3 | 41.63 | 43.79 | 44.32 | 48.77 | 50.63 | 51.12 | 57.27 | 57.92 | 58.23 | > 101.00
[6 empty] | ext @ 8 L_01 | ext @ 250 L_01 | ext @ 500 L_01 | ext @ 750 L_01 | ext @ 500 U_01 | ext @ 250 U_01 | ext @ 8 U_01 | ext @ 8 L_02 | ext @ 250 L_02 | ext @ 500 L_02 | ext @ 750 L_02 | ext @ 500 U_02 | ext @ 250 U_02 | ext @ 8 U_02 | ext @ 8 L_03 | ext @ 250 L_03 | ext @ 500 L_03 | ext @ 750 L_03 | ext @ 500 U_03 | ext @ 250 U_03 | ext @ 8 U_03
[6 empty] | (mm) | (mm) | (mm) | (mm) | (mm) | (mm) | (mm) | (mm) | (mm) | (mm) | (mm) | (mm) | (mm) | (mm) | (mm) | (mm) | (mm) | (mm) | (mm) | (mm) | (mm)
[5 empty] | _1 | 2.3 | 28.2 | 49.1 | 63.9 | 59 | 46.6 | 18.9 | 3.2 | 30.9 | 51.6 | 64.3 | 59.4 | 47 | 19.2 | 3.4 | 31.3 | 52.1 | 64.5 | 59.6 | 47.3 | 19.4
[5 empty] | _2 | 0.5 | 31.6 | 54 | 67.7 | 62.3 | 47.9 | 10.5 | 0.8 | 32.2 | 54.3 | 67.5 | 62.1 | 47.8 | 10.6 | 0.8 | 32.4 | 54.3 | 67.5 | 62.1 | 47.8 | 10.6
[5 empty] | _3 | 0.4 | 30.8 | 52.3 | 67 | 61.5 | 46.9 | 8.4 | 0.8 | 32.8 | 54.4 | 67.3 | 61.8 | 47.3 | 8.6 | 0.8 | 33.2 | 54.8 | 67.5 | 62 | 47.5 | 8.7

## W855791-01
W855791-01
EN40-230
Test 01 - Preconditioning | [5 empty] | Test 03 - Hysteresis | [21 empty] | Test 05 - LCDOD
| Cushion Thickness (mm) | Maximum Compressive extension 3_hold_2 - Rep 1 | Compressive load at Maximum Compressive extension 3_hold_2 - Rep 1 | Segment ID |  | Results Table 1 | [21 empty] | Results Table 1
|  | (mm) | (N) |  |  |  | H_250 | H_500 | Ext_L_8_ave | Ext_L_250_ave | Ext_L_500_ave | Ext_L_750_ave | Ext_U_500_ave | Ext_U_250_ave | Ext_U_8_ave |  | Ext_L_8_ave | Ext_L_250_ave | Ext_L_500_ave | Ext_L_750_ave | Ext_U_500_ave | Ext_U_250_ave | Ext_U_8_ave | [5 empty] | L135_01 | L135_02 | L135_03 | L180_01 | L180_02 | L180_03 | L225_01 | L225_02 | L225_03 | cushion_thickness
1 | 103 | 81 | 829.8 | 12866
[5 empty] | _ | 1 | 0.2750376 | 0.1892795 | 6.74464 | 50.06821 | 71.45385 | 81.57183 | 77.42489 | 64.62644 | 15.34185 |  | 96.25536 | 52.93179 | 31.54615 | 21.42817 | 25.57511 | 38.37356 | 87.65815 |  |  |  |  | _1 | 50.11 | 52.87 | 53.75 | 58.13 | 60.06 | 60.68 | 65.59 | 66.36 | 66.71 | > 103.00
[5 empty] | _1 | 2 | 0.2518557 | 0.1618444 | 3.60701 | 37.19705 | 57.38514 | 68.88031 | 64.76765 | 53.7699 | 20.00635 |  | 99.39299 | 65.80295 | 45.61486 | 34.11969 | 38.23235 | 49.2301 | 82.99365 |  |  |  |  | _2 | 49.42 | 52.46 | 53.42 | 57.54 | 59.65 | 60.35 | 65.16 | 66 | 66.39 | > 103.00
[5 empty] | _2 | 3 | 0.2511833 | 0.1633385 | 1.2681 | 41.81372 | 63.0366 | 73.78459 | 69.56416 | 57.18269 | 11.41817 |  | 101.7319 | 61.18628 | 39.9634 | 29.21541 | 33.43584 | 45.81731 | 91.58183 |  |  |  |  | _3 | 52.77 | 55.06 | 55.81 | 60.82 | 62.32 | 62.84 | 67.84 | 68.4 | 68.68 | > 103.00
[7 empty] | ext @ 8 L_01 | ext @ 250 L_01 | ext @ 500 L_01 | ext @ 750 L_01 | ext @ 500 U_01 | ext @ 250 U_01 | ext @ 8 U_01 | ext @ 8 L_02 | ext @ 250 L_02 | ext @ 500 L_02 | ext @ 750 L_02 | ext @ 500 U_02 | ext @ 250 U_02 | ext @ 8 U_02 | ext @ 8 L_03 | ext @ 250 L_03 | ext @ 500 L_03 | ext @ 750 L_03 | ext @ 500 U_03 | ext @ 250 U_03 | ext @ 8 U_03 |  | 50.76667
[7 empty] | (mm) | (mm) | (mm) | (mm) | (mm) | (mm) | (mm) | (mm) | (mm) | (mm) | (mm) | (mm) | (mm) | (mm) | (mm) | (mm) | (mm) | (mm) | (mm) | (mm) | (mm)
[5 empty] | _ | 1 | 6.5 | 49.7 | 71.4 | 81.7 | 77.5 | 64.7 | 15.3 | 6.8 | 50.2 | 71.5 | 81.6 | 77.4 | 64.6 | 15.4 | 6.9 | 50.3 | 71.5 | 81.5 | 77.3 | 64.6 | 15.4
[5 empty] | _1 | 2 | 2.5 | 34.8 | 55.8 | 68.5 | 64.4 | 53.3 | 19.6 | 4 | 38.1 | 57.9 | 69 | 64.8 | 53.9 | 20.1 | 4.3 | 38.7 | 58.4 | 69.2 | 65.1 | 54.2 | 20.4
[5 empty] | _2 | 3 | 1.6 | 43.1 | 64.1 | 74.4 | 70.3 | 58 | 11.7 | 1.1 | 41.2 | 62.6 | 73.6 | 69.3 | 56.9 | 11.3 | 1.1 | 41.1 | 62.4 | 73.4 | 69.1 | 56.6 | 11.2

## W855791-02
W855791-02
EN40-230
Test 01 - Preconditioning |  |  |  |  | Test 03 - Hysteresis | [21 empty] | Test 05 - LCDOD
| Cushion Thickness (mm) | Maximum Compressive extension 3_hold_2 - Rep 1 | Compressive load at Maximum Compressive extension 3_hold_2 - Rep 1 | Segment ID | Results Table 1 | [21 empty] | Results Table 1
|  | (mm) | (N) |  |  | H_250 | H_500 | Ext_L_8_ave | Ext_L_250_ave | Ext_L_500_ave | Ext_L_750_ave | Ext_U_500_ave | Ext_U_250_ave | Ext_U_8_ave |  | Ext_L_8_ave | Ext_L_250_ave | Ext_L_500_ave | Ext_L_750_ave | Ext_U_500_ave | Ext_U_250_ave | Ext_U_8_ave | [5 empty] | L135_01 | L135_02 | L135_03 | L180_01 | L180_02 | L180_03 | L225_01 | L225_02 | L225_03 | cushion_thickness
1 | 99 | 83 | 830.1 | 12866
[6 empty] | 0.3041687 | 0.2243926 | 9.70731 | 51.67858 | 73.80616 | 83.82963 | 79.49687 | 66.12297 | 18.16241 |  | 89.45936 | 47.48809 | 25.36051 | 15.33704 | 19.6698 | 33.0437 | 81.00426 |  |  |  |  | _1 | 46.54 | 49.58 | 50.51 | 55.18 | 57.38 | 58.07 | 63.6 | 64.39 | 64.76 | > 99.20
[5 empty] | _2 | 0.2674962 | 0.1814465 | 2.82484 | 40.41133 | 62.62648 | 73.97438 | 69.25657 | 56.12816 | 11.96495 |  | 96.34183 | 58.75534 | 36.54019 | 25.19229 | 29.9101 | 43.03851 | 87.20172 |  |  |  |  | _2 | 46.29 | 49.58 | 50.59 | 55.05 | 57.44 | 58.18 | 63.58 | 64.45 | 64.87 | > 99.20
[5 empty] | _3 | 0.275725 | 0.1940055 | 2.90392 | 39.3796 | 61.76236 | 73.77266 | 69.019 | 55.86439 | 12.5869 |  | 96.26275 | 59.78707 | 37.40431 | 25.39401 | 30.14767 | 43.30228 | 86.57977 |  |  |  |  | _3 | 49.83 | 52.43 | 53.25 | 58.75 | 60.48 | 61.05 | 66.57 | 67.18 | 67.48 | > 99.80
[6 empty] | ext @ 8 L_01 | ext @ 250 L_01 | ext @ 500 L_01 | ext @ 750 L_01 | ext @ 500 U_01 | ext @ 250 U_01 | ext @ 8 U_01 | ext @ 8 L_02 | ext @ 250 L_02 | ext @ 500 L_02 | ext @ 750 L_02 | ext @ 500 U_02 | ext @ 250 U_02 | ext @ 8 U_02 | ext @ 8 L_03 | ext @ 250 L_03 | ext @ 500 L_03 | ext @ 750 L_03 | ext @ 500 U_03 | ext @ 250 U_03 | ext @ 8 U_03
[6 empty] | (mm) | (mm) | (mm) | (mm) | (mm) | (mm) | (mm) | (mm) | (mm) | (mm) | (mm) | (mm) | (mm) | (mm) | (mm) | (mm) | (mm) | (mm) | (mm) | (mm) | (mm)
[6 empty] | 10.4 | 53.2 | 74.9 | 84.4 | 80.2 | 66.9 | 18.7 | 9.4 | 50.9 | 73.3 | 83.6 | 79.3 | 65.8 | 18 | 9.3 | 50.9 | 73.2 | 83.5 | 79.1 | 65.6 | 17.8
[5 empty] | _2 | 2.3 | 39.1 | 61.8 | 73.8 | 69 | 55.8 | 11.7 | 3 | 40.9 | 62.9 | 74 | 69.3 | 56.2 | 12 | 3.1 | 41.3 | 63.2 | 74.1 | 69.4 | 56.4 | 12.1
[5 empty] | _3 | 2.2 | 37.2 | 60.2 | 73.4 | 68.7 | 55.4 | 12.3 | 3.1 | 40.2 | 62.3 | 73.8 | 69.1 | 56 | 12.6 | 3.3 | 40.8 | 62.8 | 74 | 69.3 | 56.3 | 12.8

## W855791-03
W855791-03
EN40-230
Test 01 - Preconditioning |  |  |  |  | Test 03 - Hysteresis | [21 empty] | Test 05 - LCDOD
Results Table 1 |  |  |  |  | Results Table 1 | [21 empty] | Results Table 1
| Cushion Thickness (mm) | Maximum Compressive extension 3_hold_2 - Rep 1 | Compressive load at Maximum Compressive extension 3_hold_2 - Rep 1 | Segment ID |  | H_250 | H_500 | Ext_L_8_ave | Ext_L_250_ave | Ext_L_500_ave | Ext_L_750_ave | Ext_U_500_ave | Ext_U_250_ave | Ext_U_8_ave |  | Ext_L_8_ave | Ext_L_250_ave | Ext_L_500_ave | Ext_L_750_ave | Ext_U_500_ave | Ext_U_250_ave | Ext_U_8_ave | [5 empty] | L135_01 | L135_02 | L135_03 | L180_01 | L180_02 | L180_03 | L225_01 | L225_02 | L225_03 | cushion_thickness
|  | (mm) | (N)
1 | 101 | 79 | 830.1 | 12866 | _1 | 0.2440244 | 0.1666486 | 3.31689 | 33.13703 | 53.83461 | 66.62962 | 61.72243 | 49.73792 | 20.04589 |  | 97.84978 | 68.02964 | 47.33206 | 34.53705 | 39.44424 | 51.42875 | 81.12078 |  |  |  |  | _1 | 45.78 | 47.8 | 48.47 | 53.7 | 55.29 | 55.85 | 61.8 | 62.44 | 62.78 | > 101.20
[5 empty] | _2 | 0.2395541 | 0.176511 | 1.47451 | 36.10328 | 57.741 | 70.76632 | 65.40611 | 51.68948 | 11.39185 |  | 99.69216 | 65.06339 | 43.42567 | 30.40035 | 35.76056 | 49.47719 | 89.77482 |  |  |  |  | _2 | 43.08 | 45.62 | 46.38 | 50.67 | 52.67 | 53.31 | 58.99 | 59.79 | 60.16 | > 101.20
[5 empty] | _3 | 0.232796 | 0.1705436 | 0.9066 | 34.98214 | 56.39859 | 69.4419 | 64.0335 | 50.38963 | 10.55639 |  | 100.2601 | 66.18453 | 44.76808 | 31.72477 | 37.13317 | 50.77704 | 90.61028 |  |  |  |  | _3 | 42.91 | 45.19 | 45.94 | 50.3 | 52.18 | 52.78 | 58.36 | 59.15 | 59.53 | > 101.20
[6 empty] | ext @ 8 L_01 | ext @ 250 L_01 | ext @ 500 L_01 | ext @ 750 L_01 | ext @ 500 U_01 | ext @ 250 U_01 | ext @ 8 U_01 | ext @ 8 L_02 | ext @ 250 L_02 | ext @ 500 L_02 | ext @ 750 L_02 | ext @ 500 U_02 | ext @ 250 U_02 | ext @ 8 U_02 | ext @ 8 L_03 | ext @ 250 L_03 | ext @ 500 L_03 | ext @ 750 L_03 | ext @ 500 U_03 | ext @ 250 U_03 | ext @ 8 U_03
[6 empty] | (mm) | (mm) | (mm) | (mm) | (mm) | (mm) | (mm) | (mm) | (mm) | (mm) | (mm) | (mm) | (mm) | (mm) | (mm) | (mm) | (mm) | (mm) | (mm) | (mm) | (mm)
[5 empty] | _1 | 2.4 | 31.1 | 52.3 | 66.3 | 61.4 | 49.3 | 19.6 | 3.7 | 33.9 | 54.4 | 66.7 | 61.8 | 49.8 | 20.1 | 3.9 | 34.4 | 54.8 | 66.9 | 62 | 50.1 | 20.4
[5 empty] | _2 | 1 | 34.4 | 56.4 | 70.5 | 65.1 | 51.3 | 11.2 | 1.6 | 36.7 | 58.2 | 70.8 | 65.5 | 51.8 | 11.4 | 1.8 | 37.2 | 58.6 | 71 | 65.7 | 52 | 11.5
[5 empty] | _3 | 0.5 | 33.4 | 55 | 69.2 | 63.7 | 50 | 10.3 | 1.1 | 35.6 | 56.9 | 69.5 | 64.1 | 50.5 | 10.6 | 1.2 | 36 | 57.3 | 69.7 | 64.3 | 50.7 | 10.8

## W855791-04
W855791-04
EN40-230
Test 01 - Preconditioning |  |  |  |  | Test 03 - Hysteresis | [21 empty] | Test 05 - LCDOD
Results Table 1 |  |  |  |  | Results Table 1 | [21 empty] | Results Table 1
| Cushion Thickness (mm) | Maximum Compressive extension 3_hold_2 - Rep 1 | Compressive load at Maximum Compressive extension 3_hold_2 - Rep 1 | Segment ID |  | H_250 | H_500 | Ext_L_8_ave | Ext_L_250_ave | Ext_L_500_ave | Ext_L_750_ave | Ext_U_500_ave | Ext_U_250_ave | Ext_U_8_ave |  | Ext_L_8_ave | Ext_L_250_ave | Ext_L_500_ave | Ext_L_750_ave | Ext_U_500_ave | Ext_U_250_ave | Ext_U_8_ave | [5 empty] | L135_01 | L135_02 | L135_03 | L180_01 | L180_02 | L180_03 | L225_01 | L225_02 | L225_03 | cushion_thickness
|  | (mm) | (N)
1 | 100 | 77 | 830.1 | 12866 | _1 | 0.2394986 | 0.1647985 | 3.42025 | 32.71131 | 52.56542 | 65.23666 | 60.4375 | 48.90669 | 20.24109 |  | 96.91308 | 67.62202 | 47.76791 | 35.09667 | 39.89583 | 51.42664 | 80.09224 | [5 empty] | 43.36 | 45.35 | 46.07 | 50.81 | 52.33 | 52.9 | 58.79 | 59.43 | 59.79 | > 100.30
[5 empty] | _2 | 0.2307868 | 0.1694997 | 1.51124 | 35.1572 | 55.56058 | 68.37214 | 63.14955 | 50.19899 | 11.22376 |  | 98.82209 | 65.17613 | 44.77275 | 31.96119 | 37.18378 | 50.13434 | 89.10957 |  |  |  |  | _2 | 43.14 | 45.5 | 46.23 | 50.51 | 52.41 | 53 | 58.49 | 59.24 | 59.62 | > 100.30
[5 empty] | _3 | 0.2278009 | 0.1652113 | 2.17554 | 36.55905 | 56.97673 | 69.38937 | 64.13973 | 51.08689 | 11.34219 |  | 98.15779 | 63.77428 | 43.3566 | 30.94396 | 36.1936 | 49.24644 | 88.99114 |  |  |  |  | _3 | 44.97 | 46.99 | 47.66 | 52.58 | 54.15 | 54.7 | 60.36 | 61.01 | 61.37 | > 100.30
[6 empty] | ext @ 8 L_01 | ext @ 250 L_01 | ext @ 500 L_01 | ext @ 750 L_01 | ext @ 500 U_01 | ext @ 250 U_01 | ext @ 8 U_01 | ext @ 8 L_02 | ext @ 250 L_02 | ext @ 500 L_02 | ext @ 750 L_02 | ext @ 500 U_02 | ext @ 250 U_02 | ext @ 8 U_02 | ext @ 8 L_03 | ext @ 250 L_03 | ext @ 500 L_03 | ext @ 750 L_03 | ext @ 500 U_03 | ext @ 250 U_03 | ext @ 8 U_03
[6 empty] | (mm) | (mm) | (mm) | (mm) | (mm) | (mm) | (mm) | (mm) | (mm) | (mm) | (mm) | (mm) | (mm) | (mm) | (mm) | (mm) | (mm) | (mm) | (mm) | (mm) | (mm)
[5 empty] | _1 | 2.4 | 30.7 | 51 | 64.9 | 60.1 | 48.5 | 19.8 | 3.8 | 33.5 | 53.1 | 65.3 | 60.5 | 49 | 20.3 | 4 | 34 | 53.6 | 65.5 | 60.7 | 49.3 | 20.6
[5 empty] | _2 | 0.9 | 33.3 | 54 | 68 | 62.8 | 49.7 | 11 | 1.7 | 35.8 | 56.1 | 68.4 | 63.2 | 50.3 | 11.3 | 1.9 | 36.4 | 56.6 | 68.7 | 63.5 | 50.6 | 11.4
[5 empty] | _3 | 1.8 | 35.4 | 56.1 | 69.2 | 63.9 | 50.7 | 11.1 | 2.3 | 37 | 57.2 | 69.4 | 64.2 | 51.1 | 11.4 | 2.4 | 37.3 | 57.5 | 69.6 | 64.3 | 51.4 | 11.5

## W855791-05
W855791-05
EN40-230
Test 01 - Preconditioning |  |  |  |  | Test 03 - Hysteresis | [21 empty] | Test 05 - LCDOD
Results Table 1 |  |  |  |  | Results Table 1 | [21 empty] | Results Table 1
| Cushion Thickness (mm) | Maximum Compressive extension 3_hold_2 - Rep 1 | Compressive load at Maximum Compressive extension 3_hold_2 - Rep 1 | Segment ID |  | H_250 | H_500 | Ext_L_8_ave | Ext_L_250_ave | Ext_L_500_ave | Ext_L_750_ave | Ext_U_500_ave | Ext_U_250_ave | Ext_U_8_ave |  | Ext_L_8_ave | Ext_L_250_ave | Ext_L_500_ave | Ext_L_750_ave | Ext_U_500_ave | Ext_U_250_ave | Ext_U_8_ave | [5 empty] | L135_01 | L135_02 | L135_03 | L180_01 | L180_02 | L180_03 | L225_01 | L225_02 | L225_03 | cushion_thickness
|  | (mm) | (N)
1 | 102 | 78 | 830.2 | 12866 | _1 | 0.2531906 | 0.1714905 | 1.26821 | 38.18309 | 59.73444 | 71.60459 | 66.98258 | 54.34093 | 11.11357 |  | 100.73179 | 63.81691 | 42.26556 | 30.39541 | 35.01742 | 47.65907 | 90.88643 |  |  |  |  | _1 | 51.52 | 53.35 | 53.99 | 59.65 | 60.82 | 61.22 | 66.62 | 67.02 | 67.23 | > 100.20
[5 empty] | _2 | 0.2559342 | 0.163217 | 3.44957 | 35.86285 | 56.39513 | 68.04152 | 63.83862 | 52.78961 | 20.29215 |  | 98.55043 | 66.13715 | 45.60487 | 33.95848 | 38.16138 | 49.21039 | 81.70785 |  |  |  |  | _2 | 47.63 | 50.8 | 51.75 | 56.19 | 58.42 | 59.1 | 64.36 | 65.13 | 65.48 | > 102.00
[5 empty] | _3 | 0.2468979 | 0.1619893 | 1.61762 | 39.77716 | 61.14736 | 72.349 | 67.76505 | 55.13985 | 10.98126 |  | 100.38238 | 62.22284 | 40.85264 | 29.651 | 34.23495 | 46.86015 | 91.01874 |  |  |  |  | _3 | 50.37 | 52.92 | 53.74 | 58.96 | 60.63 | 61.2 | 66.46 | 67.04 | 67.36 | > 102.00
[6 empty] | ext @ 8 L_01 | ext @ 250 L_01 | ext @ 500 L_01 | ext @ 750 L_01 | ext @ 500 U_01 | ext @ 250 U_01 | ext @ 8 U_01 | ext @ 8 L_02 | ext @ 250 L_02 | ext @ 500 L_02 | ext @ 750 L_02 | ext @ 500 U_02 | ext @ 250 U_02 | ext @ 8 U_02 | ext @ 8 L_03 | ext @ 250 L_03 | ext @ 500 L_03 | ext @ 750 L_03 | ext @ 500 U_03 | ext @ 250 U_03 | ext @ 8 U_03
[6 empty] | (mm) | (mm) | (mm) | (mm) | (mm) | (mm) | (mm) | (mm) | (mm) | (mm) | (mm) | (mm) | (mm) | (mm) | (mm) | (mm) | (mm) | (mm) | (mm) | (mm) | (mm)
[5 empty] | _1 | 0.7 | 35.9 | 58.1 | 71.2 | 66.6 | 53.8 | 10.9 | 1.4 | 39 | 60.3 | 71.7 | 67.1 | 54.4 | 11.1 | 1.6 | 39.7 | 60.8 | 71.9 | 67.3 | 54.8 | 11.3
[5 empty] | _2 | 2.4 | 33.4 | 54.8 | 67.7 | 63.5 | 52.3 | 19.8 | 3.8 | 36.8 | 57 | 68.1 | 63.9 | 52.9 | 20.4 | 4.1 | 37.4 | 57.4 | 68.3 | 64.1 | 53.2 | 20.7
[5 empty] | _3 | 1.2 | 38.4 | 60.4 | 72.1 | 67.5 | 54.8 | 10.7 | 1.8 | 40.2 | 61.4 | 72.4 | 67.8 | 55.2 | 11 | 1.9 | 40.7 | 61.7 | 72.5 | 67.9 | 55.4 | 11.2